## Ex11-07
EXAMPLE 11-7
Material Selection and Safety Factor for Spur Gears
Problem | Select suitable materials and calculate the safety factors for both bending and surface stresses in the 3-gear train from Examples 11-4, 11-5 and 11-6.
Given | Stresses from Examples 11-5 and 11-6:
Pinion
| σbp: | 9518 | psi
| σcp: | 113300 | psi
Idler
| σbi: | 12390 | psi
| σci: | 90700 | psi
Gear
| σbg: | 6828 | psi
| σcg: | 53400 | psi
Pinion shaft speed
| ωp: | 2500 | rpm
Assumptions | The service life required is L = 5 years of one-shift operation. All gears are steel. Operating temperature is 200 deg F.
| L: | 5 | yr
Solution | See Excel file Ex11-07.xls.
1 | An estimate of the uncorrected bending-fatigue strength can be made from the curves of Figure 11-25. We will try an AGMA Grade 2 steel, through-hardened to HB = 250. The uncorrected fatigue strength in bending is found from the upper curve of the figure to be
| HB: | 250
| S'fb: | 41860 | psi | = (6235 + 174*HB - 0.126*HB^2)
2 | This value needs to be corrected for certain factors using equation 11.24.
3 | The life factor KL is found from the appropriate equation in Figure 11-24 based on the required number of cycles in the life of the gears. The pinion sees the largest number of repeated tooth-loadings, so we calculate the life based on it. First, calculate the number of cycles N for the required life of 5 years, one shift.
| N: | 1560000000 | cycles | =(OMEGAp * 60) * 2080 * L
The value of KL is found from
| KL: | 0.9301608 |  | = 1.3558 * N^-0.0178
4 | At the specified operating temperature,
| KT: | 1
5 | The gear-material data are all taken at a reliability level of 99%. This is satisfactory in this case, making
| KR: | 1
6 | The corrected bending-fatigue strength is then
| Sfb: | 38936.53 | psi | = KL / (KT*KR) * Sprmfb
7 | An estimate of the uncorrected surface fatigue strength can be made from the curves of Figure 11-27. For an AGMA Grade 2 steel, through-hardened to 250HB, the strength is found from the upper curve of the figure to be
| S'fc: | 118000 | psi | = 27000 + 364*HB
8 | This value needs to be corrected for certain factors using equation 11.25:
9 | The life factor CL is found from the appropriate equation in Figure 11-26 based on the required number of cycles N found above.
| CL: | 0.8903619 |  | = 1.4488 * N^-0.023
10 | Other factors include
| CT: | 1 |  | =KT
| CR: | 1 |  | =KR
11 | Since the gears and pinion are of the same hardness material in this case,
| CH: | 1
12 | The corrected surface-fatigue strength is then
| Sfc: | 105062.7 | psi | = (CL * CH) / (CT * CR) * Sprmfc
13 | The safety factor against bending failure is found by comparing the corrected bending strength to the bending stress for each gear in the mesh:
Pinion
| Nbp: | 4.090831 |  | = Sfb / SIGbp
Idler
| Nbi: | 3.142577 |  | = Sfb / SIGbi
Gear
| Nbg: | 5.702479 |  | = Sfb / SIGbg
which are acceptable.
14 | The safety factor against surface failure is found by comparing the load that would produce a stress equal to the corrected surface strength to the actual load. Because the surface stress is related to the square root of the load, the safety factor against a surface fatigue failure is found by comparing the square of the corrected surface strength to the square of the surface stress for each gear in the mesh:
Pinion-idler
| Ncpi: | 0.859879 |  | = (Sfc/SIGcp)^2
Idler-gear
| Ncig: | 1.341784 |  | = (Sfc/SIGci)^2
which is low for the pinion-idler mesh.
15 | A small change to the design will improve these. Increasing the face width of the gears from the current 2.0 to 2.5 in (15/pd) reduces all stresses and gives new safety factors of
Pinion
| Nbp: | 5.113539 |  | = Sfb / SIGbp * 2.5 / 2
Idler
| Nbi: | 3.928221 |  | = Sfb / SIGbi * 2.5 / 2
Gear
| Nbg: | 7.128099 |  | = Sfb / SIGbg * 2.5 / 2
Pinion-idler
| Ncpi: | 1.074849 |  | = (Sfc / SIGcp * SQRT(2.5 / 2))^2
Idler-gear
| Ncig: | 1.67723 |  | = (Sfc / SIGci * SQRT(2.5 / 2))^2
16 | These gears are very safe against tooth breakage and based on the assumptions and calculations, should have a 99% probability of lasting the required 5 years before pitting of the pinion or idler begins.

## Comments
Comments on Excel Solution: Ex11-07
No comments