## Ex06-03
EXAMPLE 6-3
Determining Fatigue Stress Concentration Factors
Problem | A rectangular, stepped bar similar to that shown in Figure 4-36 is to be loaded in bending. Determine the fatigue stress-concentration factor for the given dimensions.
Given | Using the nomenclature in Figure 4-36:
Tensile strength
| Sut: | 100 | ksi
Dimensions
| D: | 2 | in
| d: | 1.8 | in |  | Note 1.
| r: | 0.25 | in |  | Note 2.
Solution | See Excel file Ex06-03.xls
1 | The geometric stress concentration factor Kt is found from the equation in Figure 4-36:
where A and b are given in the same figure as a function of the D/d ratio, which is
For this ratio, the coeffecients A and b are
| A: | 1.0147
| b: | -0.2179
giving
| Kt: | 1.560093
2 | The notch sensitivity q of the material can be found by using the Neuber factor from Figure 6-35 and Tables 6-6 to 6-8 in combination with equation 6.13, or by reading q directly from Figure 6-36. We will do the former. The Neuber factor from Table 6-6 for Sut = 100 ksi is 0.062. Note that this is the square root of a:
Neuber's factor
| a: | 0.003844 |  | = 0.062^2 | Note 3.
Notch sensitivity
| q: | 0.8896797 |  | =1/(1+(SQRT(NeubFac)/SQRT(rr)))
3 | The fatigue stress concentration factor can now be found from equation 6.11b:
| Kf: | 1.498303

## Comments
Comments on Excel Solution: Ex06-03
Note 1. | The cell containing the value of variable d has been named dd since D has already been used and Excel does not distinguish between d and D.
Note 2. | The cell containing the value of variable r has been named rr since entering an r in the name box causes a row to be selected.
Note 3. | The cell containing the value of Neuber's factor has been named NeubFac since a has already been used.