## Ex06-06
EXAMPLE 6-6
Multiaxial Fluctuating Stresses
Problem | Determine the safety factors for the bracket tube shown in Figure 5-7.
Given | The material is 2024-T4 aluminum
Yield strength
| Sy: | 47 | ksi
Tensile strength
| Sut: | 68 | ksi
Tube length
| L: | 6 | in
Arm length
| a: | 8 | in
Tube OD
| od: | 2 | in
Tube ID
| id: | 1.5 | in
Load
| Fmin: | -200 | lbf
| Fmax: | 340 | lbf
Assumptions | The load is dynamic and the assembly is at room temperature. Consider shear due to transverse loading as well as other stresses. A finite life design will be sought with a life of N = 6.107 cycles. The notch radius at the wall is r = 0.25 in and stress-concentration factors are for bending Kt = 1.7, and for shear, Kts = 1.35.
| N: | 60000000 | cycles
| r: | 0.25 | in |  | Note 1.
| Kt: | 1.7
| Kts: | 1.35
Solution | See Figure 5-7 and Excel fiel Ex06-06.xls. Also see Example 4-9 for a more complete explanation of the stress analysis for this problem.
1 | Aluminum does not have an endurance limit. Its endurance strength at 5E8 cycles can be estimated from equation 6.5c. Since the Sut is larger than 48 ksi, the uncorrected S'f@5E8 is
| Sprmf5E8: | 19 | ksi
2 | The correction factors are calculated from equations 6.7 and used to find a corrected endurance strength at the standard 5E8 cycles.
| Cload: | 1
| A95: | 0.042 | in2 | = 0.0105 * od^2
| deq: | 0.7404748 | in | = SQRT(Area95 / 0.0766)
| Csize: | 0.8946997 |  | = 0.869 * deq^-0.097
Table 6-3 constants
| A: | 2.7 |  |  | Note 2.
| b: | -0.265
| Csurf: | 0.8825695 |  | = AA * Sut^bb
| Ctemp: | 1
| Creliab: | 0.753
| Sf5E8: | 11.2973 | ksi | = Cload * Csize * Csurf * Ctemp * Creliab *
Sprmf5E8
Note that the bending value of Cload is used despite the fact that there is both bending and torsion present. The torsional shear stress will be converted to an equivalent tensile stress with the von Mises calculation. Csurf is calculated from equation 6.7e using data from Table 6-3. This corrected fatigue strength is still at the tested number of cycles, N = 5E8.
3 | This problem calls for a life of 6E7 cycles, so a strength value at that life must be estimated from the S-N line of Figure 6-33b using the corrected fatigue strength at that life. Equation 6.10a for this line can be solved for the desired strength after we compute the values of its coefficients a and b from equation 6.10c.
| Sm: | 61.2 | ksi
| z: | 5.699 |  | << from Table 6-5 for 5E8
| b: | -0.1287553 |  | = (-1/z) * LOG(Sm / Sf5E8) | Note 3.
| a: | 148.9421 |  | = Sm / 10^(3*bbb)
| Sn: | 14.84359 |  | = aaa * N^bbb
Note that Sm is calculated as 90% of Sut because loading is bending rather than axial (see Eq. 6.9). The value of z is taken from Table 6-5 for N = 5E8 cycles. This is a corrected fatigue strength for the shorter life required in this case and so is larger than the corrected test value, which was calculated at a longer life.
4 | The notch sensitivity of the material must be found to calculate the fatigue stress-concentration factors. Table 6-8 shows the Neuber factors for hardened aluminum. Interpolation gives a value of α = 0.1472 in at the material's Sut. Equation 6.13 gives the resulting notch sensitivity for the assumed notch radius.
| a: | 0.021609 | in | = 0.147^2 | Note 4.
| q: | 0.7727975 |  | = 1 / (1 + SQRT(aaaa) / SQRT(rr))
5 | The fatigue stress-concentration factors are found from equation 6.11b using the given geometric stress-concentration factors for bending and torsion, respectively.
| Kf: | 1.540958 |  | = 1 + q * (Kt - 1)
| Kfs: | 1.270479 |  | = 1 + q * (Kts - 1)
6 | The bracket tube is loaded in both bending (as a cantilever beam) and in torsion. The shapes of the shear, moment and torque distributions are shown in Figure 4-30. All are maximum at the wall. The alternating and mean components of the applied force, moment, and torque at the walls are
Loads
| Fa: | 270 | lbf
| Fm: | 70 | lbf
Moments
| Ma: | 1620 | lbf in
| Mm: | 420 | lbf in
| Mmax: | 2040 | lbf in
Torques
| Ta: | 2160 | lbf in
| Tm: | 560 | lbf in
7 | The fatigue stress-concentration factor for the mean stresses depends on the relationship between the maximum local stress in the notch and the yield strength as defined in equation 6.17, a portion of which is shown here.
Outer fiber
| c: | 1 |  | = 0.5 * od | Note 5.
Moment of inertia
| I: | 0.5368933 |  | = (PI()/64) * (od^4 - id^4) | Note 6.
| J: | 1.073787 |  | = 2 * momIn
| If… |  | then Kfm = Kf and Kfsm = Kfs.
| test value: | 5.855083 | ksi | =Kf * ABS((Mmax * cc) / momIn) / 1000
Since 5.855 is less than Sy = 47 ksi,
| Kfm: | 1.540958 |  | =Kf
| Kfsm: | 1.270479 |  | =Kfs
In this case, there is no reduction in stress-concentration factors for the mean stress because there is no yielding at the notch to relieve the stress concentration.
8 | The largest tensile bending stress will be in the top or bottom outer fiber at points A or A'. The largest torsional shear stress will be all around the outer circumference of the tube. (See Example 4-9 for more details.) First take a differential element at point A or A' where both of these sresses combine. (See Figure 4-32.) Find the alternating and mean components of the normal bending stress and of the torsional shear stress on point A using equations 4.11b and 4.24b, respectively.
| σa: | 4.649625 | ksi | = Kf * (Ma * cc) / momIn / 1000
| τa: | 2.555661 | ksi | = Kfs * (Ta * cc ) / J / 1000
| σm: | 1.205458 | ksi | = Kfm * (Mm * cc) / momIn / 1000
| τm: | 0.6625789 | ksi | = Kfsm * (Tm * cc ) / J / 1000
9 | Find the alternating and mean von Mises effective stresses at point A from equation 6.22b.
| σxa: | 4.649625 | ksi | =SIGa
| σya: | 0 | ksi | =0
| τxya: | 2.555661 | ksi | =TAUa
| σ'a: | 6.419753 | ksi | = SQRT(SIGxa^2 + SIGya^2 - SIGxa*SIGya +
3 * TAUxya^2)
| σxm: | 1.205458 | ksi | =SIGm
| σym: | 0 | ksi | =0
| τxym: | 0.6625789 | ksi | =TAUm
| σ'm: | 1.66438 | ksi | = SQRT(SIGxm^2 + SIGym^2 -
SIGxm*SIGym + 3 * TAUxym^2)
10 | Because the moment and torque are both caused by the same applied force, they are synchronous and in-phase and any change in them will be in a constant ratio.
This is a Case 3 situation and the safety factor is found using equation 6.18e.
| Nf: | 2.18833 |  | = (Sn * Sut) / (SIGprma * Sut +
SIGprmm * Sn)
11 | Since the tube is a short beam, we need to check the shear due to transverse loading at point B on the neutral axis where the torsional shear is also maximal. The maximum transverse shear stress at the neutral axis of a hollow, thin-walled, round tube was given as equation 4.15d.
Cross-section area
| A: | 1.374447 | in2 | = (PI()/4) * (od^2 - id^2)
| τabend: | 0.4991526 | ksi | = Kfs * (2 * Fa) / Area / 1000
| τmbend: | 0.1294099 | ksi | = Kfsm * (2 * Fm) / Area / 1000
Point B is in pure shear. The total shear stress at point B is the sum of the transverse shear stress and the torsional shear stress which act on the same planes of the element.
| τatotal: | 3.054814 | ksi | = TAUabend + TAUa
| τmtotal: | 0.7919888 | ksi | =TAUmbend + TAUm
12 | Find the alternating and mean von Mises effective stresses at point B from equation 6.22b.
| σxa: | 0 | ksi | =0 | Note 7.
| σya: | 0 | ksi | =0
| τxya: | 3.054814 | ksi | =TAUatotal
| σ'a: | 5.291093 | ksi | = SQRT(SSIGxa^2 + SSIGya^2 -
SSIGxa*SIGya + 3 * TTAUxya^2)
| σxm: | 0 | ksi | =0
| σym: | 0 | ksi | =0 | Note 8.
| τxym: | 0.7919888 | ksi | =TAUmtotal
| σ'm: | 1.371765 | ksi | = SQRT(SSIGxm^2 + SSIGym^2 -
SSIGxm*SSIGym + 3 * TTAUxym^2)
13 | The safety factor for point B is found using equation 6.18e.
| Nf: | 2.65513 |  | = (Sn * Sut) / (SSIGprma * Sut +
SSIGprmm * Sn)
Both points A and B are safe against fatigue failure.

## Comments
Comments on Excel Solution: Ex06-06
Note 1. | The cell containing the value of variable r has been named rr because entering an r in the name box causes the current row to be selected.
Note 2. | The cells containing the values of variables A and b have been named AA and bb because a has already been used and Excel does not distinguish between A and a.
Note 3. | The cells containing the values of variables a and b have been named aaa and bbb because a has already been used.
Note 4. | The cell containing the value of variable a has been named aaaa because a has already been used.
Note 5. | The cell containing the value of variable c has been named cc because entering a c in the name box causes the current column to be selected.
Note 6. | The cell containing the moment of inertia has been named momIn to avoid confusion between I, 1, and L is equations.
Note 7. | The cells containing the values of variables σxa, σya, τxya and σ'a have been named SSIGxa, SSIGya, TTAUxya and SSIGprma because similar variables had already been used.
Note 8. | The cells containing the values of variables σxm, σym, τxym and σ'm have been named SSIGxm, SSIGym, TTAUxym and SSIGprmm because similar variables had already been used.