## Ex07-05
EXAMPLE 7-5
Finding the Safety Factor in Surface Fatigue
Problem | Choose a material to provide 10 years of life for the rollers in Example 7-4.
Given | Roller radii
| R1: | 1.25 | in |  | Note 1.
| R2: | 2.5 | in
Radial load
| F: | 5000 | lbf
Length of contact
| L: | 24 | in
Roller 1 speed
| ω1: | 4000 | rpm
Principal stresses
| σ1: | -21.2 | ksi
| σ2: | -26 | ksi
| σ3: | -49.8 | ksi
The parts are hardened steel. Therefore
| E: | 30000000 | psi
| v: | 0.28
Assumptions | There is 9% sliding combined with rolling. The machine will operate 3 shifts/day for 345 days/year.
Solution | See Excel file Ex07-05.xls.
1 | Calculate the required cycle life from the given data.
| year: | 345 | days
| Nreq: | 19872000000 | cycles | = OMEGA1 * (60 * 24) * 10 * year
2 | The maximum normal stress calculated in Example 7-4 is 49.8 ksi, compressive. Its K-factor can be calculated from equation 7.25d. The previously calculated material constants m1 and m2 are needed:
Material constants
| m1: | 3.072e-08 | psi-1 | = (1 - v^2)/E | Note 2.
| m2: | 3.072e-08 | psi-1 | =mone
K-factor
| K: | 478.696 | psi | = PI() * (mone + mtwo) * SIG3^2 *1000000
3 | A trial material must be selected from Table 7-8. With a K this low, virtually any of the steels can probably be used. We will try the HB 130-170 SAE 1020, phosphate coated steel (#27 in part 2 of the table), since the same materials are running together. The slope and intercept factors of this steel for rolling with 9% sliding are
| λ: | 6.38
| ζ: | 28.23
4 | These are used in equation 7.26 along with the value of K from above to find the number of cycles that can be expected at this load before pitting begins.
| Nlife: | 135275359819.5 | cycles | = 10^(ZETA - LAMDA*LOG(K))
5 | A safety factor against pitting can now be calculated from the ratio of the projected cycle life and the desired number of cycles.
| Nf: | 6.807335

## Comments
Comments on Excel Solution: Ex07-05
Note 1. | The cells containing the values of variables R1 and R2 have been named Rone and Rtwo since "R1" and "R2" are cell addresses in Excel.
Note 2. | The cells containing the values of variables m1 and m2 have been named mone and mtwo since "M1" and "M2" are cell addresses in Excel.