## Ex06-01
EXAMPLE 6-1
Determining Estimated S-N Diagrams for Ferrous Materials
Problem | Create an estimated S-N diagram for a bar and define its equations. How many cycles of life can be expected if the alternating stress is 100 MPa?
Given | The bar is square and has a hot-rolled finish. The loading is fully reversed bending.
Tensile Strength
| Sut: | 600 | MPa
Maximum temperature
| Tmax: | 500 | °C
Bar side dimension
| b: | 150 | mm
Alternating stress
| σa: | 100 | MPa
Reliability
| R: | 0.999 |  |  |  | Note 1.
Assumptions | Infinite life is required and is obtainable since this ductile steel will have an endurance limit. A reliability factor of 99.9% will be used.
Solution | See Excel file Ex06-01.xls.
1 | Since no endurance-limit or fatigue strength information is given, we will estimate S'e based on the ultimate tensile strength using equation 6.6a.
| S'e: | 300 | MPa |  | = 0.5 * Sut
2 | The loading is bending so the load factor from equation 6.7a is
| Cload: | 1
3 | The part size is greater than the test specimen and the part is not round, so an equivalent diameter based on its 95% stressed area must be determined and used to find the size factor. For a rectangular section in nonrotating bending, the A95 area is defined in Figure 6-25c and the equivalent diameter is found from equation 6.7d
| A95: | 1125 | mm2 |  | = 0.05 * b * b | Note 2.
| dequiv: | 121.1886 | mm |  | = SQRT(A95val / 0.0766)
and the size factor is found for this equivalent diameter from equation 6.7b, to be
| Csize: | 0.7465967 |  |  | = 1.189 * dequiv^-0.097
4 | The surface factor is found from equation 6.7e and the data in Table 6-3 for the specified hot-rolled finish.
Table 6-3 constants
| A: | 57.7
| b: | -0.718 |  |  |  | Note 3.
| Csurf: | 0.5840677 |  |  | = Acoeff * Sut^bCoeff
5 | The temperature factor is found from equation 6.7f :
| Ctemp: | 0.71 |  |  | = 1 - 0.0058 * (Tmax - 450)
6 | The reliability factor is taken from Table 6-4 for R = 0.999 and is
| Creliab: | 0.753
7 | The corrected endurance limit Se can now be calculated from equation 6.6:
| Se: | 69.93971 | MPa |  | = Cload * Csize * Csurf * Ctemp *
Creliab * Sprme
Let
| Se: | 70 | MPa
8 | To create the S-N diagram, we also need a value for the estimated strength Sm at 103 cycles based on equation 6.9 for bending loading.
| Sm: | 540 | MPa |  | = 0.9 * Sut
9 | The estimated S-N diagram is shown in Figure 6-34 with the above values of Sm and Se. The expressions of the two lines are found from equations 6.10a through 6.10c assuming that Se begins at 106 cycles.
| b: | -0.2957652 |  |  |  | Note 4.
| a: | 4165.714
Plotting Sn as a function of N from equation 6.10a
| N | Sn (MPa)
| 1000 | 540 |  | =aa*B73^bb
| 2000 | 439.9057
| 4000 | 358.3648
| 8000 | 291.9383
| 16000 | 237.8247
| 32000 | 193.7415
| 64000 | 157.8296
| 128000 | 128.5743
| 256000 | 104.7418
| 512000 | 85.32688
| 1000000 | 70
FIGURE 6-34. S-N Diagram and Alternating Stress Line Showing Failure Point
10 | The number of cycles of life for any alternating stress level can now be found from equation 6.10a by replacing σa for Sn.
At N = 103 cycles,
| Sn3: | 540 | MPa |  | = aa * 1000^bb
At N = 106 cycles,
| Sn6: | 70 | MPa |  | = aa * 1000000^bb
The figure above shows the intersection of the alternating stress line (σa = 100 MPa) with the failure line at N = 3.0 x 105 cycles.

## Comments
Comments on Excel Solution: Ex06-01
Note 1. | The cell containing the value of variable R has been named Relia since entering an R in the name box causes a row to be selected.
Note 2. | The cell containing the value of variable A95 has been named A95val since A95 points to a different cell.
Note 3. | The cells containing the values of A and b have been named Acoeff and bCoeff since b was used earlier.
Note 4. | The cells containing the values of a and b have been named aa and bb since a and b have been used earlier.