## Ex13-01
EXAMPLE 13-1
Constructing the S-N Diagram for a Spring Wire Material
Problem | Create the torsional-shear S-N diagrams for a range of spring-wire sizes.
Given | ASTM A228 music wire, unpeened.
Assumptions | There are no applied axial loads. Steel will be used for infinite life. Assume a stress concentration factor of 3.5 for the step radii in bending, 2 for step radii in torsion, and 4 at the keyways. Since the torque is steady and the bending moment fully reversed, the ASME method of equation 9.6 can be used.
| d1: | 0.01 | in
| d2: | 0.042 | in
| d3: | 0.25 | in
Solution | See Figure 13-15 and Excel file Ex13-01.xls.
1 | The tensile strength of each wire size is found from equation 13.3 in combination with the coefficient and exponent from Table 13-4 for this material.
| Sut1: | 390253.6 | psi | = 184649 * d_1^-0.1625
| Sut2: | 309078.6 | psi | = 184649 * d_2^-0.1625
| Sut3: | 231303.2 | psi | = 184649 * d_3^-0.1625
2 | These values are converted to shear strengths at 1000 cycles using equation 13.13:
| Sms1: | 234152.2 | psi | =0.6*Sut1
| Sms2: | 185447.2 | psi | =0.6*Sut2
| Sms3: | 138781.9 | psi | =0.6*Sut3
3 | The torsional fatigue strengths Sfw at three values of N are provided as percentages of the tensile strength in Table 13-7 for unpeened A228 music wire.
| N: | 100000
| Sfw1: | 140491.3 | psi | =0.36*Sut1
| N: | 1000000
| Sfw2: | 101995.9 | psi | =0.33*Sut2
| N: | 10000000
| Sfw2: | 69390.97 | psi | =0.3*Sut3
These values are plotted in combination with the result from equation 13.13 to generate the S-N curves.
4 | Figure 13-15 shows the S-N curves. There are two separate portions to each S-N curve: the 1E3 ≤ N ≤ 1E5 segment and the segment for N ≥ 1E5. The unpeened wire endurance limit for infinite life Sew is also shown at 45 000 psi (equation 13.12).
5 | If desired, any of these S-N curves can be fitted to an exponential equation (Eq. 6.10) by the method shown in Section 6-6. Evaluating the coefficients and exponents separately for the two pieces of the S-N curve allows the estimated wire fatigue strength Sfw to be easily found for any number of cycles.
6 | It is important to remember that the Sfw data in Table 13-7 are for a repeated-stress state, not a fully reversed stress condition, which means that this S-N diagram is taken at some point along the σm axis in Figure 6-42.

## Comments
Comments on Excel Solution: Ex13-01
No comments